## Sheet1
PT/PY | lx | ly | Elastic | E | 10100 | ksi
0.2 | 2.236068 | 2.236068 | 2.236068 | s0.2 | 40.15 | ksi
0.25 | 2 | 2 | 2 | n | 18.55
0.3 | 1.825742 | 1.825742 | 1.825742
0.35 | 1.690309 | 1.690309 | 1.690309 | e | s | ET | ET | sT | (KL/r)cr
0.4 | 1.581139 | 1.581139 | 1.581139 | 0 | 0 | differences | equation | 0
0.45 | 1.490712 | 1.490712 | 1.490712 | 0.0001980198 | 2 | 10100 | 10100 | 2 | 223.2521
0.5 | 1.414214 | 1.414214 | 1.414214 | 0.0003960396 | 4 | 10100 | 10100 | 4 | 157.8631
0.55 | 1.313346 | 1.24595 | 1.3484 | 0.0005940594 | 6 | 10100 | 10100 | 6 | 128.8947
0.6 | 1.220947 | 1.092048 | 1.290994 | 0.0007920792 | 8 | 10100 | 10100 | 8 | 111.6261
0.65 | 1.134535 | 0.9492199 | 1.240347 | 0.000990099 | 10 | 10100 | 10100 | 10 | 99.84138
0.7 | 1.051935 | 0.8148251 | 1.195229 | 0.001188119 | 12 | 10100 | 10100 | 12 | 91.14229
0.75 | 0.9709835 | 0.686589 | 1.154701 | 0.001386139 | 14 | 10100 | 10100 | 14 | 84.38136
0.8 | 0.8891397 | 0.5623413 | 1.118034 | 0.001584158 | 16 | 10100 | 10099.99 | 16 | 78.9315
0.85 | 0.8027325 | 0.4396747 | 1.084652 | 0.001782179 | 18 | 10099.97 | 10099.93 | 18 | 74.4171
0.9 | 0.7049142 | 0.3152472 | 1.054093 | 0.001980203 | 20 | 10099.79 | 10099.54 | 20 | 70.59691
0.95 | 0.57695 | 0.1824476 | 1.025978 | 0.002178246 | 22 | 10098.8 | 10097.55 | 22 | 67.30488
0.995 | 0.3170213 | 0.03170213 | 1.002509 | 0.002376381 | 24 | 10094.16 | 10088.73 | 24 | 64.41137
|  |  |  | 0.002574889 | 26 | 10075.15 | 10054.24 | 26 | 61.77857
|  |  |  | 0.002774774 | 28 | 10005.73 | 9934.012 | 28 | 59.17431
|  |  |  | 0.002979277 | 30 | 9779.838 | 9563.671 | 30 | 56.09208
|  |  |  | 0.003198047 | 32 | 9142.017 | 8602.593 | 32 | 51.50977
|  |  |  | 0.003457874 | 34 | 7697.434 | 6713.597 | 34 | 44.14566
|  |  |  | 0.003828643 | 36 | 5394.195 | 4251.869 | 36 | 34.14197
|  |  |  | 0.004482901 | 38 | 3056.897 | 2218.576 | 38 | 24.00464
|  |  |  | 0.005826242 | 40 | 1488.824 | 1037.026 | 40 | 15.99612
|  |  |  | 0.008770927 | 42 | 679.19 | 468.1205 | 42 | 10.48827
|  |  |  | 0.0152887 | 44 | 306.8532 | 212.4065 | 44 | 6.902516
|  |  |  | 0.02949011 | 46 | 140.8311 | 98.47768 | 46 | 4.596633
|  |  |  | 0.0596671 | 48 | 66.27567 | 46.90162 | 48 | 3.10544
|  |  |  | 0.1220504 | 50 | 32.05985 | 22.96576 | 50 | 2.129145

## Sheet2
Section Dimension
b | 12 |  | fiber no. | Afib | xfib | yfib | sr-fib | er-fib | Ixfib | Iyfib
d | 4 |  | 1 | 2.4 | -5.7 | 0 | -22.5 | -0.0007758621 | 3.2 | 78.048
sy | 50 |  | 2 | 2.4 | -5.1 | 0 | -17.5 | -0.0006034483 | 3.2 | 62.496
|  |  | 3 | 2.4 | -4.5 | 0 | -12.5 | -0.0004310345 | 3.2 | 48.672
No. of fibers | 20 |  | 4 | 2.4 | -3.9 | 0 | -7.5 | -0.0002586207 | 3.2 | 36.576
|  |  | 5 | 2.4 | -3.3 | 0 | -2.5 | -8.62069e-05 | 3.2 | 26.208
|  |  | 6 | 2.4 | -2.7 | 0 | 2.5 | 8.62069e-05 | 3.2 | 17.568
A | 48 |  | 7 | 2.4 | -2.1 | 0 | 7.5 | 0.0002586207 | 3.2 | 10.656
Ix | 64 |  | 8 | 2.4 | -1.5 | 0 | 12.5 | 0.0004310345 | 3.2 | 5.472
Iy | 576 |  | 9 | 2.4 | -0.9 | 0 | 17.5 | 0.0006034483 | 3.2 | 2.016
|  |  | 10 | 2.4 | -0.3 | 0 | 22.5 | 0.0007758621 | 3.2 | 0.288
|  |  | 11 | 2.4 | 0.3 | 0 | 22.5 | 0.0007758621 | 3.2 | 0.288
|  |  | 12 | 2.4 | 0.9 | 0 | 17.5 | 0.0006034483 | 3.2 | 2.016
|  |  | 13 | 2.4 | 1.5 | 0 | 12.5 | 0.0004310345 | 3.2 | 5.472
|  |  | 14 | 2.4 | 2.1 | 0 | 7.5 | 0.0002586207 | 3.2 | 10.656
|  |  | 15 | 2.4 | 2.7 | 0 | 2.5 | 8.62069e-05 | 3.2 | 17.568
|  |  | 16 | 2.4 | 3.3 | 0 | -2.5 | -8.62069e-05 | 3.2 | 26.208
|  |  | 17 | 2.4 | 3.9 | 0 | -7.5 | -0.0002586207 | 3.2 | 36.576
|  |  | 18 | 2.4 | 4.5 | 0 | -12.5 | -0.0004310345 | 3.2 | 48.672
|  |  | 19 | 2.4 | 5.1 | 0 | -17.5 | -0.0006034483 | 3.2 | 62.496
|  |  | 20 | 2.4 | 5.7 | 0 | -22.5 | -0.0007758621 | 3.2 | 78.048
[9 empty] | 64 | 576
Strain Increment
e | Fiber no. | etot | sfib | Efib | EITx-fib | EITy-fib | Pfib |  | e | -0.0012 | e | savg | P | EITx | EITy | KLx-cr | KLy-cr | sT/sY | (KL/r)x | (KL/r)y | lx | ly | AISC - Design
-0.0012 | 1 | -0.001975862 | -50 | 0 | 0 | 0 | -120 |  | P | -1624.32 | -0.0003 | -8.7 | -417.6 | 1856000 | 16704000 | 209.4395 | 628.3185 | 0.174 | 181.3799 | 181.3799 | 2.397317 | 2.397317 | 0.152598
| 2 | -0.001803448 | -50 | 0 | 0 | 0 | -120 |  | EITx | 1484800 | -0.0004 | -11.6 | -556.8 | 1856000 | 16704000 | 181.3799 | 544.1398 | 0.232 | 157.0796 | 157.0796 | 2.076137 | 2.076137 | 0.203464 | Num-x
| 3 | -0.001631034 | -47.3 | 29000 | 92800 | 1411488 | -113.52 |  | EITy | 8552448 | -0.0005 | -14.5 | -696 | 1856000 | 16704000 | 162.2311 | 486.6934 | 0.29 | 140.4963 | 140.4963 | 1.856953 | 1.856953 | 0.25433 | Num-y
| 4 | -0.001458621 | -42.3 | 29000 | 92800 | 1060704 | -101.52 |  | KLx-cr | 94.98348 | -0.0006 | -17.4 | -835.2 | 1856000 | 16704000 | 148.0961 | 444.2883 | 0.348 | 128.255 | 128.255 | 1.695159 | 1.695159 | 0.305196 | Analytical-x
| 5 | -0.001286207 | -37.3 | 29000 | 92800 | 760032 | -89.52 |  | KLy-cr | 227.9603 | -0.0007 | -20.3 | -974.4 | 1856000 | 16704000 | 137.1103 | 411.331 | 0.406 | 118.741 | 118.741 | 1.569412 | 1.569412 | 0.356062 | Analytical-y
| 6 | -0.001113793 | -32.3 | 29000 | 92800 | 509472 | -77.52 |  |  |  | -0.0008 | -23.2 | -1113.6 | 1856000 | 16704000 | 128.255 | 384.7649 | 0.464 | 111.0721 | 111.0721 | 1.468051 | 1.468051 | 0.4057378 | Elastic
| 7 | -0.0009413793 | -27.3 | 29000 | 92800 | 309024 | -65.52 |  |  |  | -0.0009 | -26.1 | -1252.8 | 1856000 | 16704000 | 120.92 | 362.7599 | 0.522 | 104.7198 | 104.7198 | 1.384091 | 1.384091 | 0.4485117 | AISC-Design
| 8 | -0.0007689655 | -22.3 | 29000 | 92800 | 158688 | -53.52 |  |  |  | -0.001 | -28.85 | -1384.8 | 1670400 | 12177216 | 109.1105 | 294.5984 | 0.577 | 94.49247 | 85.04323 | 1.248916 | 1.124025 | 0.589306
| 9 | -0.0005965517 | -17.3 | 29000 | 92800 | 58464 | -41.52 |  |  |  | -0.0011 | -31.46 | -1510.08 | 1670400 | 12177216 | 104.4865 | 282.1135 | 0.6292 | 90.48795 | 81.43916 | 1.195988 | 1.076389 | 0.6157352
| 10 | -0.0004241379 | -12.3 | 29000 | 92800 | 8352 | -29.52 |  |  |  | -0.0012 | -33.84 | -1624.32 | 1484800 | 8552448 | 94.98348 | 227.9603 | 0.6768 | 82.2581 | 65.80648 | 1.087213 | 0.8697708 | 0.7285975
| 11 | -0.0004241379 | -12.3 | 29000 | 92800 | 8352 | -29.52 |  |  |  | -0.0013 | -36.14 | -1734.72 | 1299200 | 5729472 | 85.9752 | 180.5479 | 0.7228 | 74.45671 | 52.11969 | 0.9841016 | 0.6888711 | 0.8198611
| 12 | -0.0005965517 | -17.3 | 29000 | 92800 | 58464 | -41.52 |  |  |  | -0.0014 | -38.17 | -1832.16 | 1299200 | 5729472 | 83.65775 | 175.6813 | 0.7634 | 72.44974 | 50.71482 | 0.9575753 | 0.6703027 | 0.8285674
| 13 | -0.0007689655 | -22.3 | 29000 | 92800 | 158688 | -53.52 |  |  |  | -0.0015 | -40.1 | -1924.8 | 1113600 | 3608064 | 75.56517 | 136.0173 | 0.802 | 65.44136 | 39.26482 | 0.8649449 | 0.5189669 | 0.8933947
| 14 | -0.0009413793 | -27.3 | 29000 | 92800 | 309024 | -65.52 |  |  |  | -0.0016 | -41.84 | -2008.32 | 1113600 | 3608064 | 73.97722 | 133.159 | 0.8368 | 64.06615 | 38.43969 | 0.8467687 | 0.5080612 | 0.8975928
| 15 | -0.001113793 | -32.3 | 29000 | 92800 | 509472 | -77.52 |  |  |  | -0.0017 | -43.4 | -2083.2 | 928000 | 2088000 | 66.30685 | 99.46027 | 0.868 | 57.42341 | 28.71171 | 0.7589709 | 0.3794855 | 0.9415055
| 16 | -0.001286207 | -37.3 | 29000 | 92800 | 760032 | -89.52 |  |  |  | -0.0018 | -44.85 | -2152.8 | 928000 | 2088000 | 65.22619 | 97.83929 | 0.897 | 56.48754 | 28.24377 | 0.7466014 | 0.3733007 | 0.943342
| 17 | -0.001458621 | -42.3 | 29000 | 92800 | 1060704 | -101.52 |  |  |  | -0.0019 | -46.04 | -2209.92 | 742400 | 1069056 | 57.58118 | 69.09742 | 0.9208 | 49.86677 | 19.94671 | 0.659094 | 0.2636376 | 0.9713278
| 18 | -0.001631034 | -47.3 | 29000 | 92800 | 1411488 | -113.52 |  |  |  | -0.002 | -47.15 | -2263.2 | 556800 | 451008 | 49.27629 | 44.34866 | 0.943 | 42.67452 | 12.80236 | 0.5640333 | 0.16921 | 0.9880876
| 19 | -0.001803448 | -50 | 0 | 0 | 0 | -120 |  |  |  | -0.0021 | -48.02 | -2304.96 | 556800 | 451008 | 48.82787 | 43.94508 | 0.9604 | 42.28618 | 12.68585 | 0.5589006 | 0.1676702 | 0.9883021
| 20 | -0.001975862 | -50 | 0 | 0 | 0 | -120 |  |  |  | -0.0022 | -48.76 | -2340.48 | 371200 | 133632 | 39.56411 | 23.73847 | 0.9752 | 34.26352 | 6.852705 | 0.4528644 | 0.09057287 | 0.9965723
[11 empty] | -0.0023 | -49.34 | -2368.32 | 371200 | 133632 | 39.33088 | 23.59853 | 0.9868 | 34.06154 | 6.812308 | 0.4501948 | 0.09003895 | 0.9966126
[11 empty] | -0.0024 | -49.71 | -2386.08 | 185600 | 16704 | 27.70744 | 8.312231 | 0.9942 | 23.99534 | 2.399534 | 0.3171488 | 0.03171488 | 0.9995791
[11 empty] | -0.00249 | -49.971 | -2398.608 | 185600 | 16704 | 27.63498 | 8.290495 | 0.99942 | 23.9326 | 2.39326 | 0.3163195 | 0.03163195 | 0.9995813
[10 empty] | 0 | 0
[10 empty] | -50 | -0.001724138
[10 empty] | -50 | -0.003